## Sheet1
SampleNumber | Easting | Northing | Latitude | Longitude | Elevation | Area | Type | Sampler | Au (ppm) | Ag (ppm) | AuEQ | Al (%) | As (ppm) | B (ppm) | Ba (ppm) | Be (ppm) | Bi (ppm) | Ca (%) | Cd (ppm) | Ce (ppm) | Co (ppm) | Cr (ppm) | Cs (ppm) | Cu (ppm) | Fe (%) | Ga (ppm) | Ge (ppm) | Hf (ppm) | Hg (ppm) | In (ppm) | K (%) | La (ppm) | Li (ppm) | Mg (%) | Mn (ppm) | Mo (ppm) | Na (%) | Nb (ppm) | Ni (ppm) | P (ppm) | Pb (ppm) | Rb (ppm) | Re (ppm) | S (%) | Sb (ppm) | Sc (ppm) | Se (ppm) | Sn (ppm) | Sr (ppm) | Ta (ppm) | Te (ppm) | Th (ppm) | Ti (%) | Tl (ppm) | U (ppm) | V (ppm) | W (ppm) | Y (ppm) | Zn (ppm) | Zr (ppm) | (2Ca+Na+K)/Al | K/Al | As/Al | K/(Al-Na) | CCPI | Ishikawa | Na/Al | Geometry | DomainId | DomainName | AreaId | TP | TN | FP | FN
697160 | 554561 | 3375334 | 30.50907 | -110.4314 | 1399 | La Mesa Ranch | Dump | PPV | 0.236 | 2.53 |  | 2.57 | 144 |  | 670 | 0.59 | 0.09 | 2.04 | 1.81 | 16 | 3.7 | 30 | 6.21 | 27.8 | 1.91 | 5.69 | 0.35 | 0.5 | 0.412 | 0.028 | 1.02 | 7.1 | 97.3 | 0.13 | 469 | 4.74 | 0.05 | 1.3 | 11.5 | 300 | 213 | 46.9 | 0.002 | 0.09 | 4460 | 5 | 1 | 0.4 | 44.2 | 0.05 | 0.05 | 1.82 | 0.105 | 0.74 | 0.6 | 28 | 0.3 | 6.3 | 318 | 22.4 | 1.240656 | 0.7434155 | 0.439223 | 0.3635194 | 0.4783364 | 0.9605198 | 0.01317441 | POINT (554561 3375334) | 4 | La Mesa | 2 | 0 | 60 | 40 | 0
EX130358 | 563966 | 3373705 | 30.49391 | -110.3335 | 1338 | Arg.5_Molino | Chip | OG,MQ | 0.043 | 1.2 | 0.05157143 | 0.66 | 20 |  | 4320 | 0.25 | 1 | 0.75 | 0.25 |  | 1 | 24 |  | 3 | 0.76 | 0.5 |  |  |  |  | 0.28 | 0.5 |  | 0.08 | 410 | 18 | 0.04 |  | 3 | 140 | 38 |  |  | 0.12 | 24 | 1 |  |  | 293 |  |  | 10 | 0.02 | 0.5 | 0.5 | 9 | 0.5 |  | 37 |  | 2.075782 | 0.7456574 | 0.3882647 | 0.4120952 | 0.5023236 | 0.956825 | 0.0801743 | POINT (563966 3373705) | 4 | La Mesa | 2 | 0 | 60 | 40 | 0
EX130359 | 563938 | 3373640 | 30.49332 | -110.3338 | 1335 | Arg.5_Molino | Chip | OG,MQ | 0.0025 | 0.25 | 0.004285714 | 0.77 | 45 |  | 820 | 1 | 1 | 1.52 | 0.25 |  | 1 | 22 |  | 4 | 1.23 | 0.5 |  |  |  |  | 0.32 | 0.5 |  | 0.28 | 1005 | 3 | 0.05 |  | 3 | 130 | 6 |  |  | 0.03 | 112 | 1 |  |  | 32 |  |  | 10 | 0.03 | 0.5 | 0.5 | 11 | 0.5 |  | 19 |  | 3.927341 | 0.7449639 | 0.4427149 | 0.4046628 | 0.4832295 | 0.9543756 | 0.08722259 | POINT (563938 3373640) | 4 | La Mesa | 2 | 0 | 52 | 48 | 0
M023271 | 554596 | 3375510 | 30.51066 | -110.431 | 1422 | Arg.5_Molino | Chip-Rock | RS | 0.397 | 0.93 | 0.4036429 | 0.83 | 46 | 0 | 350 | 0.2 | 0.05 | 4.14 | 1.02 | 6.02 | 3.5 | 24 | 2.62 | 14.4 | 1.46 | 1.89 | 0.11 | 0.1 | 0.89 | 0.01 | 0.27 | 3 | 83.5 | 0.07 | 388 | 18.75 | 0.06 | 0.4 | 13.2 | 130 | 54.1 | 12.5 | 0.001 | 0.04 | 1210 | 2.1 | 2 | 0.2 | 46.4 | 0.025 | 0.025 | 0.4 | 0.034 | 0.52 | 0.2 | 14 | 1.1 | 3 | 156 |  | 10.51466 | 0.7367253 | 0.4383163 | 0.3074148 | 0.2527921 | 0.904223 | 0.09919619 | POINT (554596 3375510) | 4 | La Mesa | 2 | 0 | 52 | 48 | 0
697231 | 554615 | 3375446 | 30.51008 | -110.4308 | 1413 | La Mesa Ranch | Dump | PPV | 0.535 | 1.73 |  | 3.08 | 85.8 |  | 470 | 0.55 | 0.08 | 2.94 | 1 | 23.1 | 5.7 | 40 | 8.87 | 21.9 | 1.75 | 6.86 | 0.39 | 0.7 | 0.243 | 0.027 | 1.11 | 11.8 | 84.8 | 0.13 | 309 | 2.37 | 0.1 | 2.5 | 29.4 | 490 | 98.9 | 49.6 | 0.002 | 0.62 | 10000 | 6 | 1 | 0.4 | 69.4 | 0.05 | 0.05 | 2 | 0.112 | 0.88 | 0.7 | 33 | 0.4 | 6.5 | 114 | 28.1 | 1.57092 | 0.7401707 | 0.3812875 | 0.3300525 | 0.3673171 | 0.9528495 | 0.03436041 | POINT (554615 3375446) | 4 | La Mesa | 2 | 0 | 48 | 52 | 0
697244 | 554241 | 3375166 | 30.50757 | -110.4347 | 1404 | La Mesa Ranch | ROCK CHIP | PPV | 0.019 | 0.73 |  | 0.81 | 735 |  | 120 | 0.15 | 0.03 | 1.8 | 2.44 | 4.2 | 3.7 | 34 | 0.71 | 10.2 | 1.57 | 2.38 | 0.05 | 0.1 | 0.187 | 0.009 | 0.27 | 1.9 | 130.5 | 0.46 | 783 | 0.46 | 0.02 | 1 | 12.1 | 400 | 13 | 9.8 | 0.001 | 0.01 | 67.2 | 1.6 | 1 | 0.2 | 75.7 | 0.06 | 0.0025 | 0.14 | 0.049 | 0.09 | 0.1 | 49 | 0.3 | 2.5 | 397 | 5.9 | 4.341641 | 0.7375457 | 0.670087 | 0.2982109 | 0.5230912 | 0.9569141 | 0.0216996 | POINT (554241 3375166) | 4 | La Mesa | 2 | 0 | 47 | 53 | 0
697212 | 554330 | 3374954 | 30.50565 | -110.4338 | 1372 | La Mesa Ranch | ROCK CHIP | PPV | 0.426 | 0.24 |  | 0.84 | 22.6 |  | 110 | 0.26 | 0.03 | 2.62 | 0.44 | 5.44 | 1.3 | 22 | 2.01 | 6.1 | 0.98 | 1.92 | 0.34 | 0.3 | 0.441 | 0.011 | 0.29 | 2.9 | 130.5 | 0.05 | 154 | 1.38 | 0.02 | 0.2 | 9.1 | 70 | 17.9 | 11.2 | 0.002 | 0.01 | 428 | 1.4 | 1 | 0.2 | 33.8 | 0.05 | 0.05 | 0.69 | 0.035 | 0.16 | 0.6 | 17 | 0.3 | 2.9 | 83 | 9.2 | 6.341323 | 0.738726 | 0.3784036 | 0.3105348 | 0.266174 | 0.9188904 | 0.02026383 | POINT (554330 3374954) | 4 | La Mesa | 2 | 0 | 44 | 56 | 0
696435 | 554625 | 3377562 | 30.52917 | -110.4306 |  | La Mesa Ranch | Chip | ACG | 0.123 | 0.28 |  | 1.3 | 12.9 |  | 370 | 2.19 | 0.07 | 1.02 | 0.43 | 18.7 | 2.8 | 26 | 20.7 | 6.6 | 1.4 | 5.84 | 0.09 | 0.4 | 0.067 | 0.013 | 0.39 | 8.6 | 208 | 0.12 | 1280 | 2.68 | 0.04 | 0.8 | 8 | 60 | 10.8 | 29.6 | 0.002 | 0.01 | 62.5 | 2.5 | 1 | 0.4 | 52.3 | 0.05 | 0.05 | 1.43 | 0.024 | 0.17 | 0.5 | 13 | 2 | 12.8 | 29 | 14.7 | 1.125539 | 0.7340018 | 0.2957109 | 0.2647754 | 0.5756809 | 0.9582945 | 0.03159532 | POINT (554625 3377562) | 4 | La Mesa | 2 | 0 | 40 | 60 | 0
696440 | 554590 | 3375834 | 30.51358 | -110.431 |  | La Mesa Ranch | Chip | ACG | 0.005 | 0.38 |  | 1.48 | 77.2 |  | 400 | 0.57 | 0.06 | 1.12 | 0.46 | 17.3 | 8.5 | 24 | 6.15 | 11 | 1.73 | 2.15 | 0.09 | 0.6 | 0.101 | 0.015 | 0.93 | 11.3 | 164 | 0.1 | 491 | 10.15 | 0.03 | 1.1 | 18.3 | 4950 | 28.6 | 44.4 | 0.003 | 0.06 | 127 | 3 | 1 | 0.3 | 42.4 | 0.08 | 0.025 | 1.34 | 0.059 | 0.8 | 3 | 21 | 1.8 | 14.9 | 64 | 21 | 1.416029 | 0.7588709 | 0.4332911 | 0.6088474 | 0.5992878 | 0.9712152 | 0.01450138 | POINT (554590 3375834) | 4 | La Mesa | 2 | 0 | 40 | 60 | 0
697226 | 554551 | 3375327 | 30.50901 | -110.4315 | 1402 | La Mesa Ranch | Dump | PPV | 0.39 | 1.31 |  | 2.07 | 110 |  | 170 | 0.47 | 0.08 | 1.13 | 0.92 | 11.05 | 2.8 | 22 | 6.09 | 22.1 | 1.44 | 4.67 | 0.75 | 0.6 | 1.14 | 0.019 | 0.76 | 5.4 | 113 | 0.08 | 216 | 6.41 | 0.06 | 0.4 | 15.9 | 250 | 113 | 32.8 | 0.002 | 0.06 | 2940 | 4 | 1 | 0.3 | 30.3 | 0.05 | 0.05 | 1.61 | 0.082 | 1.05 | 1.1 | 21 | 0.3 | 4.8 | 153 | 20.9 | 0.6689334 | 0.7407958 | 0.434831 | 0.3358858 | 0.5452813 | 0.9661794 | 0.02869114 | POINT (554551 3375327) | 4 | La Mesa | 2 | 0 | 40 | 60 | 0
697229 | 554573 | 3375317 | 30.50892 | -110.4313 | 1409 | La Mesa Ranch | ROCK CHIP | PPV | 0.196 | 0.65 |  | 0.96 | 147.5 |  | 220 | 0.26 | 0.04 | 1.74 | 1.93 | 5.11 | 3.7 | 17 | 2.77 | 7.4 | 1.9 | 1.63 | 0.06 | 0.3 | 1.045 | 0.01 | 0.3 | 2.4 | 166 | 0.07 | 484 | 51.4 | 0.02 | 0.5 | 24 | 2000 | 37.7 | 12.8 | 0.002 | 0.04 | 1605 | 2.6 | 1 | 0.2 | 50.2 | 0.05 | 0.05 | 0.61 | 0.043 | 0.59 | 2.5 | 21 | 1 | 8 | 322 | 12.1 | 3.40629 | 0.7353749 | 0.5228527 | 0.2747548 | 0.5106135 | 0.9347693 | 0.01541813 | POINT (554573 3375317) | 4 | La Mesa | 2 | 0 | 20 | 80 | 0
M023270 | 554516 | 3375187 | 30.50775 | -110.4319 | 1379 | Arg.5_Molino | Chip-Rock | RS | 0.047 | 1.29 | 0.05621429 | 1.37 | 60.3 | 0 | 460 | 0.13 | 0.04 | 2.87 | 2.86 | 6.62 | 2.4 | 20 | 2.74 | 10.3 | 2 | 3 | 0.025 | 0.6 | 3.84 | 0.023 | 0.5 | 4.1 | 199 | 0.3 | 551 | 25.7 | 0.03 | 1 | 31.2 | 1450 | 68.6 | 22.4 | 0.003 | 0.08 | 1065 | 4.1 | 2 | 0.4 | 69.6 | 0.07 | 0.025 | 0.9 | 0.048 | 0.78 | 3.6 | 30 | 1.3 | 10.1 | 417 |  | 4.091412 | 0.7405949 | 0.4192109 | 0.3307276 | 0.4311681 | 0.9446307 | 0.01715127 | POINT (554516 3375187) | 4 | La Mesa | 2 | 0 | 20 | 80 | 0