## Sheet1
SampleNumber | Easting | Northing | Latitude | Longitude | Elevation | Area | Type | Sampler | Au (ppm) | Ag (ppm) | AuEQ | Al (%) | As (ppm) | B (ppm) | Ba (ppm) | Be (ppm) | Bi (ppm) | Ca (%) | Cd (ppm) | Ce (ppm) | Co (ppm) | Cr (ppm) | Cs (ppm) | Cu (ppm) | Fe (%) | Ga (ppm) | Ge (ppm) | Hf (ppm) | Hg (ppm) | In (ppm) | K (%) | La (ppm) | Li (ppm) | Mg (%) | Mn (ppm) | Mo (ppm) | Na (%) | Nb (ppm) | Ni (ppm) | P (ppm) | Pb (ppm) | Rb (ppm) | Re (ppm) | S (%) | Sb (ppm) | Sc (ppm) | Se (ppm) | Sn (ppm) | Sr (ppm) | Ta (ppm) | Te (ppm) | Th (ppm) | Ti (%) | Tl (ppm) | U (ppm) | V (ppm) | W (ppm) | Y (ppm) | Zn (ppm) | Zr (ppm) | (2Ca+Na+K)/Al | K/Al | As/Al | K/(Al-Na) | CCPI | Ishikawa | Na/Al | Geometry | DomainId | DomainName | AreaId | TP | TN | FP | FN
M023262 | 553974 | 3376079 | 30.51582 | -110.4375 | 1424 | Arg.5_Molino | Chip-Rock | RS | 0.026 | 0.26 | 0.02785714 | 1.21 | 100.5 | 0 | 570 | 0.82 | 0.06 | 0.61 | 0.17 | 8.45 | 5.1 | 31 | 2.26 | 12.5 | 2.39 | 3.38 | 0.025 | 0.6 | 0.22 | 0.011 | 0.4 | 4.1 | 126.5 | 0.1 | 244 | 3.67 | 0.04 | 1.4 | 19.8 | 2130 | 17 | 24.3 | 0.002 | 0.05 | 95.5 | 2.2 | 2 | 0.4 | 34.5 | 0.07 | 0.025 | 0.8 | 0.056 | 0.39 | 4 | 29 | 0.9 | 6.4 | 20 |  | 0.5403745 | 0.7372665 | 0.4718568 | 0.298323 | 0.7835513 | 0.9688608 | 0.03532154 | POINT (553974 3376079) | 4 | La Mesa | 2 | 0 | 80 | 20 | 0
M023238 | 553994 | 3375560 | 30.51113 | -110.4373 |  | Arg.5_Molino | Sediment | RS | 0.004 | 0.1 | 0.004714286 | 1.11 | 37 | 5 | 170 | 0.7 | 1 | 2.62 | 0.25 | 0 | 8 | 14 | 0 | 22 | 2.77 | 5 | 0 | 0 | 0.5 | 0 | 0.14 | 20 | 0 | 0.52 | 452 | 1 | 0.01 | 0 | 23 | 390 | 17 | 0 | 0 | 0.02 | 50 | 5 | 0 | 0 | 72 | 0 | 0 | 10 | 0.01 | 5 | 5 | 28 | 5 | 0 | 75 |  | 4.400797 | 0.7048561 | 0.3961664 | 0.07581509 | 0.547029 | 0.9455635 | 0 | POINT (553994 3375560) | 4 | La Mesa | 2 | 0 | 80 | 20 | 0
696407 | 554723 | 3376348 | 30.51821 | -110.4296 |  | La Mesa Ranch | Dump | ACG | 0.052 | 0.69 |  | 2.36 | 54.8 |  | 200 | 0.56 | 0.08 | 4.34 | 0.63 | 25.7 | 2 | 17 | 1.71 | 13.5 | 1.84 | 4.38 | 0.24 | 1.7 | 0.229 | 0.025 | 0.81 | 16.8 | 23.4 | 0.46 | 268 | 1.27 | 0.41 | 1.1 | 6.4 | 300 | 32.9 | 34.9 | 0.007 | 5.95 | 10000 | 3.5 | 2 | 0.6 | 150 | 0.05 | 0.05 | 3.17 | 0.112 | 2.64 | 1.6 | 22 | 0.2 | 10.4 | 106 | 62.8 | 3.668436 | 0.7385289 | 0.3661938 | 0.3745332 | 0.3205476 | 0.9436953 | 0.2643557 | POINT (554723 3376348) | 4 | La Mesa | 2 | 0 | 80 | 20 | 0
M023213 | 551770 | 3373058 | 30.48866 | -110.4606 |  | Arg.5_Molino | Sediment | MR | 0.002 | 0.1 | 0.002714286 | 0.88 | 11 | 5 | 290 | 0.8 | 1 | 1.7 | 0.25 | 0 | 7 | 11 | 0 | 23 | 2.24 | 5 | 0 | 0 | 0.5 | 0 | 0.18 | 20 | 0 | 0.53 | 489 | 1 | 0.01 | 0 | 11 | 500 | 18 | 0 | 0 | 0.02 | 6 | 4 | 0 | 0 | 70 | 0 | 0 | 10 | 0.01 | 5 | 5 | 24 | 5 | 0 | 45 |  | 3.5406 | 0.7211194 | 0.3148508 | 0.1583701 | 0.6125606 | 0.9586507 | 0 | POINT (551770 3373058) | 4 | La Mesa | 2 | 0 | 80 | 20 | 0
EX130362 | 561001 | 3378964 | 30.54151 | -110.364 |  | Arg.5_Molino | Chip | AR,AL | 0.0025 | 0.25 | 0.004285714 | 1.53 | 78 |  | 60 | 0.25 | 1 | 2.5 | 3.5 |  | 1 | 26 |  | 4 | 0.38 | 0.5 |  |  |  |  | 0.11 | 10 |  | 0.03 | 48 | 0.5 | 0.08 |  | 16 | 200 | 5 |  |  | 0.02 | 10000 | 2 |  |  | 462 |  |  | 10 | 0.02 | 0.5 | 10 | 13 | 0.5 |  | 152 |  | 2.778934 | 0.6859503 | 0.4313913 | 0.02251186 | 0.1285696 | 0.8907042 | 0.06663053 | POINT (561001 3378964) | 4 | La Mesa | 2 | 0 | 80 | 20 | 0
697261 | 556560 | 3377670 | 30.53006 | -110.4104 | 1310 | La Mesa Ranch | Dump | PPV | 0.0025 | 0.13 |  | 4.57 | 12.1 |  | 3510 | 0.69 | 0.1 | 2.23 | 5.75 | 39.2 | 6 | 20 | 4.8 | 10.2 | 2.01 | 9.89 | 0.17 | 1.6 | 12.6 | 0.028 | 0.87 | 21.8 | 1010 | 0.54 | 766 | 1.01 | 0.1 | 7.1 | 8.5 | 190 | 48.6 | 39.5 | 0.001 | 0.13 | 512 | 5.5 | 0.5 | 1.1 | 378 | 0.49 | 0.0025 | 5.74 | 0.193 | 0.42 | 3 | 37 | 4.4 | 13.6 | 148 | 54 | 0.3368055 | 0.718704 | 0.1861794 | 0.1456529 | 0.5176093 | 0.9649509 | 0.01712526 | POINT (556560 3377670) | 4 | La Mesa | 2 | 0 | 80 | 20 | 0
697005 | 560984 | 3378948 | 30.54137 | -110.3642 | 1365 | San Antonio Ranch | ROCK CHIP | PPV | 0.005 | 0.07 |  | 1.94 | 73.5 |  | 90 | 0.15 | 0.03 | 5.49 | 1.15 | 18.85 | 1.6 | 39 | 0.67 | 5.5 | 0.89 | 4.94 | 0.24 | 0.9 | 1.39 | 0.013 | 0.16 | 17.4 | 630 | 0.05 | 68 | 4.03 | 0.01 | 0.3 | 27.3 | 400 | 4.2 | 5.5 | 0.007 | 0.06 | 10000 | 2.7 | 2 | 0.3 | 594 | 0.05 | 0.05 | 1.6 | 0.099 | 0.69 | 6.4 | 39 | 0.1 | 11.2 | 150 | 33.2 | 5.388704 | 0.6905677 | 0.4067815 | 0.02981049 | 0.1362627 | 0.8787474 | 0 | POINT (560984 3378948) | 4 | La Mesa | 2 | 0 | 80 | 20 | 0
696390 | 553950 | 3376950 | 30.52368 | -110.4377 |  | La Mesa Ranch | Chip | ACG | 0.005 | 0.09 |  | 1.79 | 22.8 |  | 340 | 0.95 | 0.1 | 0.44 | 0.07 | 15.45 | 1.5 | 30 | 4.6 | 8.4 | 0.83 | 14.3 | 0.17 | 0.7 | 0.018 | 0.019 | 1.45 | 8.9 | 137.5 | 0.13 | 64 | 0.29 | 0.06 | 2.6 | 3.3 | 80 | 4.7 | 77.2 | 0.001 | 0.01 | 115.5 | 2.5 | 0.5 | 0.6 | 25.2 | 0.17 | 0.025 | 2.53 | 0.071 | 0.51 | 1.3 | 16 | 2.9 | 6.8 | 16 | 24.6 | 0.4997029 | 0.7674132 | 0.3164108 | 0.8128621 | 0.6497588 | 0.9895792 | 0.03607327 | POINT (553950 3376950) | 4 | La Mesa | 2 | 0 | 79 | 21 | 0
EX101855 | 554600 | 3375800 | 30.51327 | -110.4309 |  | Arg.5_Molino | Outcrop | CB | 0.022 | 0.25 | 0.02378571 | 1.73 | 53 |  | 130 | 0.7 | 1 | 0.24 | 0.25 |  | 2 | 24 |  | 7 | 1.41 | 0.5 |  |  |  |  | 0.53 | 10 |  | 0.06 | 206 | 14 | 0.05 |  | 0.5 | 460 | 26 |  |  | 0.02 | 105 | 3 |  |  | 27 |  |  | 10 | 0.09 | 0.5 | 0.5 | 26 | 0.5 |  | 39 |  | -0.300845 | 0.7347072 | 0.3891702 | 0.2709469 | 0.8285235 | 0.9847936 | 0.02855474 | POINT (554600 3375800) | 4 | La Mesa | 2 | 0 | 76 | 24 | 0
697251 | 554764 | 3374924 | 30.50536 | -110.4293 | 1411 | La Mesa Ranch | ROCK CHIP | PPV | 0.046 | 1.75 |  | 0.81 | 426 |  | 60 | 0.19 | 0.03 | 3.2 | 7.56 | 6.74 | 5 | 30 | 0.75 | 20.7 | 1.68 | 2.79 | 0.0025 | 0.1 | 0.54 | 0.007 | 0.24 | 3.4 | 90.3 | 0.57 | 1870 | 0.45 | 0.14 | 1.1 | 17.6 | 140 | 1140 | 10.9 | 0.001 | 0.02 | 60.7 | 2.3 | 1 | 0.5 | 87.4 | 0.07 | 0.0025 | 0.11 | 0.054 | 0.12 | 0.1 | 96 | 0.2 | 2.8 | 1240 | 5.1 | 8.29508 | 0.7335839 | 0.6248681 | 0.3152527 | 0.3998175 | 0.9439255 | 0.2629077 | POINT (554764 3374924) | 4 | La Mesa | 2 | 0 | 76 | 24 | 0
697250 | 554787 | 3374966 | 30.50574 | -110.429 | 1415 | La Mesa Ranch | ROCK CHIP | PPV | 0.009 | 0.14 |  | 0.39 | 126 |  | 70 | 0.12 | 0.01 | 1.21 | 0.27 | 5.39 | 1.2 | 23 | 0.28 | 1.8 | 1.34 | 0.88 | 0.07 | 0.1 | 0.016 | 0.005 | 0.08 | 2.9 | 60.5 | 0.03 | 982 | 0.34 | 0.08 | 0.1 | 4.7 | 20 | 41.5 | 2.9 | 0.001 | 0.005 | 21.7 | 1.3 | 1 | 0.1 | 11.3 | 0.0025 | 0.0025 | 0.26 | 0.01 | 0.03 | 0.1 | 70 | 0.6 | 3.3 | 44 | 2.5 | 6.350455 | 0.7212151 | 0.584471 | 0.2114217 | 0.4968863 | 0.9068034 | 0.3154788 | POINT (554787 3374966) | 4 | La Mesa | 2 | 0 | 76 | 24 | 0
M023280 | 556588 | 3377658 | 30.52995 | -110.4101 | 1307 | Arg.5_Molino | Chip-Rock | RS | 0.466 | 0.83 | 0.4719286 | 1.19 | 52.8 | 0 | 150 | 0.15 | 0.22 | 1.08 | 4.46 | 4.72 | 3.6 | 13 | 2.04 | 34 | 1.5 | 2.46 | 0.22 | 0.3 | 14.7 | 0.027 | 0.2 | 9.4 | 328 | 0.16 | 458 | 8.17 | 0.04 | 0.3 | 4.5 | 80 | 401 | 9.2 | 0.003 | 3.98 | 10001 | 3.2 | 2 | 0.5 | 277 | 0.025 | 0.025 | 0.4 | 0.041 | 1.81 | 0.9 | 12 | 1.4 | 3.8 | 392 |  | 1.254967 | 0.7145124 | 0.4198772 | 0.1241724 | 0.5849679 | 0.94956 | 0.03622614 | POINT (556588 3377658) | 4 | La Mesa | 2 | 0 | 76 | 24 | 0
696391 | 553937 | 3377114 | 30.52516 | -110.4378 |  | La Mesa Ranch | Channel | ACG | 0.18 | 0.29 |  | 0.49 | 1.6 |  | 70 | 3.24 | 0.02 | 0.21 | 0.03 | 3.06 | 0.5 | 28 | 1.93 | 3.3 | 0.46 | 3.88 | 0.09 | 0.1 | 0.006 | 0.009 | 0.16 | 1.5 | 107.5 | 0.04 | 85 | 0.13 | 0.03 | 0.2 | 1.1 | 50 | 1.4 | 9.7 | 0.001 | 0.005 | 41.5 | 0.5 | 0.5 | 0.1 | 20.4 | 0.025 | 0.025 | 0.37 | 0.01 | 0.07 | 0.1 | 4 | 0.3 | 2 | 6 | 3.7 | 0.399648 | 0.7368521 | 0.2035613 | 0.3044876 | 0.6648093 | 0.9705714 | 0.0811812 | POINT (553937 3377114) | 4 | La Mesa | 2 | 0 | 76 | 24 | 0
696392 | 553949 | 3377140 | 30.52539 | -110.4377 |  | La Mesa Ranch | Chip | ACG | 0.285 | 0.31 |  | 0.81 | 2.6 |  | 240 | 2.58 | 0.03 | 0.3 | 0.22 | 4.1 | 0.6 | 23 | 2.41 | 2.8 | 0.46 | 3.46 | 0.1 | 0.2 | 0.005 | 0.012 | 0.29 | 2.1 | 124 | 0.03 | 98 | 0.21 | 0.06 | 0.3 | 1.2 | 20 | 3.1 | 17.5 | 0.001 | 0.01 | 39 | 0.6 | 0.5 | 0.2 | 24.5 | 0.025 | 0.025 | 0.75 | 0.013 | 0.11 | 0.2 | 5 | 2.1 | 2 | 9 | 5.6 | 0.3198031 | 0.7399493 | 0.2021419 | 0.3447581 | 0.5627455 | 0.9711421 | 0.1021023 | POINT (553949 3377140) | 4 | La Mesa | 2 | 0 | 76 | 24 | 0
697232 | 554610 | 3375467 | 30.51027 | -110.4309 | 1413 | La Mesa Ranch | ROCK CHIP | PPV | 0.056 | 0.91 |  | 0.96 | 47.5 |  | 110 | 0.19 | 0.03 | 5.58 | 0.2 | 7.93 | 2.8 | 32 | 2.43 | 5.7 | 1.62 | 2.44 | 0.14 | 0.2 | 0.095 | 0.01 | 0.35 | 5.2 | 87.3 | 0.07 | 487 | 24.7 | 0.02 | 0.2 | 12.9 | 5730 | 22.6 | 14.6 | 0.002 | 0.02 | 210 | 3.6 | 1 | 0.2 | 44.1 | 0.05 | 0.05 | 0.41 | 0.056 | 0.39 | 3.7 | 28 | 2.3 | 18.8 | 32 | 15.2 | 12.32846 | 0.7405599 | 0.4289133 | 0.3299044 | 0.2183767 | 0.9011631 | 0.01541813 | POINT (554610 3375467) | 4 | La Mesa | 2 | 0 | 72 | 28 | 0
696505 | 554410 | 3375845 | 30.51369 | -110.4329 |  | La Mesa Ranch | Chip | LHRG | 0.027 | 0.42 |  | 1.33 | 140.5 |  | 290 | 0.98 | 0.03 | 0.33 | 0.73 | 5.49 | 4.7 | 19 | 7.55 | 5.9 | 1.24 | 3.42 | 0.025 | 0.7 | 0.028 | 0.015 | 0.42 | 2.9 | 176.5 | 0.1 | 188 | 4.89 | 0.02 | 1 | 14.4 | 790 | 7.2 | 26.2 | 0.001 | 0.02 | 101.5 | 1.9 | 0.5 | 0.3 | 28.4 | 0.07 | 0.025 | 0.89 | 0.065 | 0.5 | 2.6 | 24 | 0.7 | 5.7 | 174 | 23.2 | -0.06333193 | 0.7357271 | 0.4917947 | 0.2762704 | 0.7851051 | 0.9807836 | 0.005981772 | POINT (554410 3375845) | 4 | La Mesa | 2 | 0 | 72 | 28 | 0
697233 | 554600 | 3375449 | 30.51011 | -110.431 | 1417 | La Mesa Ranch | ROCK CHIP | PPV | 0.397 | 0.52 |  | 0.95 | 49.4 |  | 60 | 0.18 | 0.03 | 0.39 | 0.79 | 3.8 | 1.2 | 15 | 2.47 | 5.5 | 1.09 | 1.74 | 0.18 | 0.4 | 2.89 | 0.011 | 0.29 | 2 | 136 | 0.03 | 308 | 52.5 | 0.02 | 0.4 | 13.8 | 100 | 131.5 | 12.5 | 0.002 | 0.01 | 314 | 1.8 | 1 | 0.2 | 13 | 0.05 | 0.05 | 0.6 | 0.027 | 0.38 | 1.5 | 18 | 0.9 | 4.8 | 231 | 14 | 0.2915797 | 0.7345868 | 0.433033 | 0.2671643 | 0.719117 | 0.968354 | 0.01577519 | POINT (554600 3375449) | 4 | La Mesa | 2 | 0 | 68 | 32 | 0
697241 | 554330 | 3374914 | 30.50529 | -110.4338 | 1316 | La Mesa Ranch | ROCK CHIP | PPV | 0.373 | 0.73 |  | 0.74 | 193.5 |  | 60 | 0.2 | 0.05 | 0.19 | 0.49 | 3.2 | 1.1 | 19 | 1.75 | 19.3 | 0.66 | 1.53 | 0.15 | 0.1 | 0.129 | 0.012 | 0.23 | 1.4 | 142 | 0.02 | 124 | 0.96 | 0.02 | 0.3 | 3.8 | 40 | 107.5 | 9.9 | 0.002 | 0.01 | 311 | 1.1 | 1 | 0.2 | 8.6 | 0.05 | 0.05 | 0.41 | 0.025 | 0.1 | 0.2 | 9 | 3 | 2 | 83 | 5.5 | -0.03642422 | 0.7351926 | 0.5669359 | 0.2750612 | 0.7529574 | 0.9765102 | 0.02550243 | POINT (554330 3374914) | 4 | La Mesa | 2 | 0 | 68 | 32 | 0
697228 | 554596 | 3375391 | 30.50958 | -110.431 | 1419 | La Mesa Ranch | ROCK CHIP | PPV | 0.324 | 0.26 |  | 0.87 | 28.2 |  | 60 | 0.2 | 0.04 | 0.31 | 0.44 | 4.42 | 1.6 | 19 | 1.9 | 13.6 | 0.66 | 1.73 | 0.15 | 0.2 | 0.309 | 0.014 | 0.3 | 2 | 109.5 | 0.02 | 119 | 7.87 | 0.02 | 0.4 | 5.6 | 100 | 68 | 11 | 0.002 | 0.01 | 429 | 1.3 | 1 | 0.2 | 7.7 | 0.05 | 0.05 | 0.57 | 0.032 | 0.16 | 0.3 | 11 | 1 | 1.8 | 77 | 6.3 | 0.2174411 | 0.738686 | 0.3938472 | 0.309791 | 0.6585527 | 0.9725634 | 0.01892709 | POINT (554596 3375391) | 4 | La Mesa | 2 | 0 | 64 | 36 | 0
696427 | 554594 | 3375668 | 30.51208 | -110.431 |  | La Mesa Ranch | Chip | ACG | 0.005 | 0.11 |  | 1.69 | 39.9 |  | 160 | 0.89 | 0.07 | 0.53 | 0.15 | 11.45 | 2.4 | 31 | 4.69 | 10.3 | 1.24 | 3.52 | 0.07 | 0.7 | 0.893 | 0.017 | 0.6 | 4.6 | 129.5 | 0.07 | 283 | 2.01 | 0.03 | 1.7 | 6.2 | 380 | 18.2 | 33 | 0.001 | 0.04 | 85.9 | 1.7 | 1 | 0.5 | 24.5 | 0.12 | 0.05 | 1.86 | 0.073 | 0.3 | 0.9 | 25 | 1.7 | 4.4 | 36 | 26 | 0.128287 | 0.7396667 | 0.3675716 | 0.3186087 | 0.6881354 | 0.976727 | 0.0104004 | POINT (554594 3375668) | 4 | La Mesa | 2 | 0 | 64 | 36 | 0
M023279 | 556571 | 3377621 | 30.52961 | -110.4103 | 1317 | Arg.5_Molino | Chip-Rock | RS | 0.005 | 0.39 | 0.007785714 | 1.2 | 69.8 | 0 | 110 | 0.13 | 0.03 | 1.86 | 9.58 | 10.5 | 1.7 | 17 | 2.88 | 30.2 | 1.62 | 1.96 | 0.42 | 0.7 | 7.6 | 0.015 | 0.2 | 16.7 | 282 | 0.32 | 348 | 4.17 | 0.05 | 0.1 | 9.2 | 220 | 168 | 8 | 0.016 | 5.85 | 10001 | 3 | 3 | 0.4 | 103 | 0.025 | 0.025 | 0.7 | 0.05 | 3.86 | 5.6 | 17 | 0.2 | 6.6 | 214 |  | 2.686053 | 0.714231 | 0.442324 | 0.1241724 | 0.4954692 | 0.9464343 | 0.04933803 | POINT (556571 3377621) | 4 | La Mesa | 2 | 0 | 64 | 36 | 0
697110 | 554729 | 3376347 | 30.5182 | -110.4296 | 1470 | La Mesa Ranch | Dump | PPV | 0.185 | 0.09 |  | 0.63 | 167 |  | 90 | 0.2 | 0.01 | 1.11 | 0.42 | 3.43 | 0.6 | 21 | 1.39 | 1.8 | 0.7 | 1.16 | 0.32 | 0.1 | 0.111 | 0.005 | 0.17 | 1.8 | 113 | 0.04 | 165 | 1.42 | 0.02 | 0.2 | 1.8 | 50 | 3.3 | 7.1 | 0.002 | 0.01 | 639 | 0.6 | 1 | 0.2 | 17.9 | 0.05 | 0.05 | 0.44 | 0.018 | 0.12 | 0.3 | 7 | 0.8 | 1.5 | 59 | 3.7 | 3.258989 | 0.7304381 | 0.5680673 | 0.2328049 | 0.3796522 | 0.9310144 | 0.0331857 | POINT (554729 3376347) | 4 | La Mesa | 2 | 0 | 64 | 36 | 0
M023242 | 552776 | 3376955 | 30.52378 | -110.4499 |  | Arg.5_Molino | Sediment | MR | 0.001 | 0.1 | 0.001714286 | 1.03 | 17 | 5 | 100 | 0.7 | 1 | 1.7 | 0.25 | 0 | 6 | 14 | 0 | 12 | 2.29 | 5 | 0 | 0 | 0.5 | 0 | 0.1 | 20 | 0 | 0.45 | 341 | 1 | 0.01 | 0 | 17 | 270 | 12 | 0 | 0 | 0.01 | 4 | 2 | 0 | 0 | 45 | 0 | 0 | 10 | 0.01 | 5 | 5 | 22 | 5 | 0 | 53 |  | 2.796231 | 0.6960546 | 0.3378922 | 0.04550541 | 0.608169 | 0.952619 | 0 | POINT (552776 3376955) | 4 | La Mesa | 2 | 0 | 63 | 37 | 0
EX130358 | 563966 | 3373705 | 30.49391 | -110.3335 | 1338 | Arg.5_Molino | Chip | OG,MQ | 0.043 | 1.2 | 0.05157143 | 0.66 | 20 |  | 4320 | 0.25 | 1 | 0.75 | 0.25 |  | 1 | 24 |  | 3 | 0.76 | 0.5 |  |  |  |  | 0.28 | 0.5 |  | 0.08 | 410 | 18 | 0.04 |  | 3 | 140 | 38 |  |  | 0.12 | 24 | 1 |  |  | 293 |  |  | 10 | 0.02 | 0.5 | 0.5 | 9 | 0.5 |  | 37 |  | 2.075782 | 0.7456574 | 0.3882647 | 0.4120952 | 0.5023236 | 0.956825 | 0.0801743 | POINT (563966 3373705) | 4 | La Mesa | 2 | 0 | 60 | 40 | 0
697160 | 554561 | 3375334 | 30.50907 | -110.4314 | 1399 | La Mesa Ranch | Dump | PPV | 0.236 | 2.53 |  | 2.57 | 144 |  | 670 | 0.59 | 0.09 | 2.04 | 1.81 | 16 | 3.7 | 30 | 6.21 | 27.8 | 1.91 | 5.69 | 0.35 | 0.5 | 0.412 | 0.028 | 1.02 | 7.1 | 97.3 | 0.13 | 469 | 4.74 | 0.05 | 1.3 | 11.5 | 300 | 213 | 46.9 | 0.002 | 0.09 | 4460 | 5 | 1 | 0.4 | 44.2 | 0.05 | 0.05 | 1.82 | 0.105 | 0.74 | 0.6 | 28 | 0.3 | 6.3 | 318 | 22.4 | 1.240656 | 0.7434155 | 0.439223 | 0.3635194 | 0.4783364 | 0.9605198 | 0.01317441 | POINT (554561 3375334) | 4 | La Mesa | 2 | 0 | 60 | 40 | 0
EX130359 | 563938 | 3373640 | 30.49332 | -110.3338 | 1335 | Arg.5_Molino | Chip | OG,MQ | 0.0025 | 0.25 | 0.004285714 | 0.77 | 45 |  | 820 | 1 | 1 | 1.52 | 0.25 |  | 1 | 22 |  | 4 | 1.23 | 0.5 |  |  |  |  | 0.32 | 0.5 |  | 0.28 | 1005 | 3 | 0.05 |  | 3 | 130 | 6 |  |  | 0.03 | 112 | 1 |  |  | 32 |  |  | 10 | 0.03 | 0.5 | 0.5 | 11 | 0.5 |  | 19 |  | 3.927341 | 0.7449639 | 0.4427149 | 0.4046628 | 0.4832295 | 0.9543756 | 0.08722259 | POINT (563938 3373640) | 4 | La Mesa | 2 | 0 | 52 | 48 | 0
M023271 | 554596 | 3375510 | 30.51066 | -110.431 | 1422 | Arg.5_Molino | Chip-Rock | RS | 0.397 | 0.93 | 0.4036429 | 0.83 | 46 | 0 | 350 | 0.2 | 0.05 | 4.14 | 1.02 | 6.02 | 3.5 | 24 | 2.62 | 14.4 | 1.46 | 1.89 | 0.11 | 0.1 | 0.89 | 0.01 | 0.27 | 3 | 83.5 | 0.07 | 388 | 18.75 | 0.06 | 0.4 | 13.2 | 130 | 54.1 | 12.5 | 0.001 | 0.04 | 1210 | 2.1 | 2 | 0.2 | 46.4 | 0.025 | 0.025 | 0.4 | 0.034 | 0.52 | 0.2 | 14 | 1.1 | 3 | 156 |  | 10.51466 | 0.7367253 | 0.4383163 | 0.3074148 | 0.2527921 | 0.904223 | 0.09919619 | POINT (554596 3375510) | 4 | La Mesa | 2 | 0 | 52 | 48 | 0
697231 | 554615 | 3375446 | 30.51008 | -110.4308 | 1413 | La Mesa Ranch | Dump | PPV | 0.535 | 1.73 |  | 3.08 | 85.8 |  | 470 | 0.55 | 0.08 | 2.94 | 1 | 23.1 | 5.7 | 40 | 8.87 | 21.9 | 1.75 | 6.86 | 0.39 | 0.7 | 0.243 | 0.027 | 1.11 | 11.8 | 84.8 | 0.13 | 309 | 2.37 | 0.1 | 2.5 | 29.4 | 490 | 98.9 | 49.6 | 0.002 | 0.62 | 10000 | 6 | 1 | 0.4 | 69.4 | 0.05 | 0.05 | 2 | 0.112 | 0.88 | 0.7 | 33 | 0.4 | 6.5 | 114 | 28.1 | 1.57092 | 0.7401707 | 0.3812875 | 0.3300525 | 0.3673171 | 0.9528495 | 0.03436041 | POINT (554615 3375446) | 4 | La Mesa | 2 | 0 | 48 | 52 | 0
697244 | 554241 | 3375166 | 30.50757 | -110.4347 | 1404 | La Mesa Ranch | ROCK CHIP | PPV | 0.019 | 0.73 |  | 0.81 | 735 |  | 120 | 0.15 | 0.03 | 1.8 | 2.44 | 4.2 | 3.7 | 34 | 0.71 | 10.2 | 1.57 | 2.38 | 0.05 | 0.1 | 0.187 | 0.009 | 0.27 | 1.9 | 130.5 | 0.46 | 783 | 0.46 | 0.02 | 1 | 12.1 | 400 | 13 | 9.8 | 0.001 | 0.01 | 67.2 | 1.6 | 1 | 0.2 | 75.7 | 0.06 | 0.0025 | 0.14 | 0.049 | 0.09 | 0.1 | 49 | 0.3 | 2.5 | 397 | 5.9 | 4.341641 | 0.7375457 | 0.670087 | 0.2982109 | 0.5230912 | 0.9569141 | 0.0216996 | POINT (554241 3375166) | 4 | La Mesa | 2 | 0 | 47 | 53 | 0
697212 | 554330 | 3374954 | 30.50565 | -110.4338 | 1372 | La Mesa Ranch | ROCK CHIP | PPV | 0.426 | 0.24 |  | 0.84 | 22.6 |  | 110 | 0.26 | 0.03 | 2.62 | 0.44 | 5.44 | 1.3 | 22 | 2.01 | 6.1 | 0.98 | 1.92 | 0.34 | 0.3 | 0.441 | 0.011 | 0.29 | 2.9 | 130.5 | 0.05 | 154 | 1.38 | 0.02 | 0.2 | 9.1 | 70 | 17.9 | 11.2 | 0.002 | 0.01 | 428 | 1.4 | 1 | 0.2 | 33.8 | 0.05 | 0.05 | 0.69 | 0.035 | 0.16 | 0.6 | 17 | 0.3 | 2.9 | 83 | 9.2 | 6.341323 | 0.738726 | 0.3784036 | 0.3105348 | 0.266174 | 0.9188904 | 0.02026383 | POINT (554330 3374954) | 4 | La Mesa | 2 | 0 | 44 | 56 | 0
697226 | 554551 | 3375327 | 30.50901 | -110.4315 | 1402 | La Mesa Ranch | Dump | PPV | 0.39 | 1.31 |  | 2.07 | 110 |  | 170 | 0.47 | 0.08 | 1.13 | 0.92 | 11.05 | 2.8 | 22 | 6.09 | 22.1 | 1.44 | 4.67 | 0.75 | 0.6 | 1.14 | 0.019 | 0.76 | 5.4 | 113 | 0.08 | 216 | 6.41 | 0.06 | 0.4 | 15.9 | 250 | 113 | 32.8 | 0.002 | 0.06 | 2940 | 4 | 1 | 0.3 | 30.3 | 0.05 | 0.05 | 1.61 | 0.082 | 1.05 | 1.1 | 21 | 0.3 | 4.8 | 153 | 20.9 | 0.6689334 | 0.7407958 | 0.434831 | 0.3358858 | 0.5452813 | 0.9661794 | 0.02869114 | POINT (554551 3375327) | 4 | La Mesa | 2 | 0 | 40 | 60 | 0
696435 | 554625 | 3377562 | 30.52917 | -110.4306 |  | La Mesa Ranch | Chip | ACG | 0.123 | 0.28 |  | 1.3 | 12.9 |  | 370 | 2.19 | 0.07 | 1.02 | 0.43 | 18.7 | 2.8 | 26 | 20.7 | 6.6 | 1.4 | 5.84 | 0.09 | 0.4 | 0.067 | 0.013 | 0.39 | 8.6 | 208 | 0.12 | 1280 | 2.68 | 0.04 | 0.8 | 8 | 60 | 10.8 | 29.6 | 0.002 | 0.01 | 62.5 | 2.5 | 1 | 0.4 | 52.3 | 0.05 | 0.05 | 1.43 | 0.024 | 0.17 | 0.5 | 13 | 2 | 12.8 | 29 | 14.7 | 1.125539 | 0.7340018 | 0.2957109 | 0.2647754 | 0.5756809 | 0.9582945 | 0.03159532 | POINT (554625 3377562) | 4 | La Mesa | 2 | 0 | 40 | 60 | 0
696440 | 554590 | 3375834 | 30.51358 | -110.431 |  | La Mesa Ranch | Chip | ACG | 0.005 | 0.38 |  | 1.48 | 77.2 |  | 400 | 0.57 | 0.06 | 1.12 | 0.46 | 17.3 | 8.5 | 24 | 6.15 | 11 | 1.73 | 2.15 | 0.09 | 0.6 | 0.101 | 0.015 | 0.93 | 11.3 | 164 | 0.1 | 491 | 10.15 | 0.03 | 1.1 | 18.3 | 4950 | 28.6 | 44.4 | 0.003 | 0.06 | 127 | 3 | 1 | 0.3 | 42.4 | 0.08 | 0.025 | 1.34 | 0.059 | 0.8 | 3 | 21 | 1.8 | 14.9 | 64 | 21 | 1.416029 | 0.7588709 | 0.4332911 | 0.6088474 | 0.5992878 | 0.9712152 | 0.01450138 | POINT (554590 3375834) | 4 | La Mesa | 2 | 0 | 40 | 60 | 0
M023270 | 554516 | 3375187 | 30.50775 | -110.4319 | 1379 | Arg.5_Molino | Chip-Rock | RS | 0.047 | 1.29 | 0.05621429 | 1.37 | 60.3 | 0 | 460 | 0.13 | 0.04 | 2.87 | 2.86 | 6.62 | 2.4 | 20 | 2.74 | 10.3 | 2 | 3 | 0.025 | 0.6 | 3.84 | 0.023 | 0.5 | 4.1 | 199 | 0.3 | 551 | 25.7 | 0.03 | 1 | 31.2 | 1450 | 68.6 | 22.4 | 0.003 | 0.08 | 1065 | 4.1 | 2 | 0.4 | 69.6 | 0.07 | 0.025 | 0.9 | 0.048 | 0.78 | 3.6 | 30 | 1.3 | 10.1 | 417 |  | 4.091412 | 0.7405949 | 0.4192109 | 0.3307276 | 0.4311681 | 0.9446307 | 0.01715127 | POINT (554516 3375187) | 4 | La Mesa | 2 | 0 | 20 | 80 | 0
697229 | 554573 | 3375317 | 30.50892 | -110.4313 | 1409 | La Mesa Ranch | ROCK CHIP | PPV | 0.196 | 0.65 |  | 0.96 | 147.5 |  | 220 | 0.26 | 0.04 | 1.74 | 1.93 | 5.11 | 3.7 | 17 | 2.77 | 7.4 | 1.9 | 1.63 | 0.06 | 0.3 | 1.045 | 0.01 | 0.3 | 2.4 | 166 | 0.07 | 484 | 51.4 | 0.02 | 0.5 | 24 | 2000 | 37.7 | 12.8 | 0.002 | 0.04 | 1605 | 2.6 | 1 | 0.2 | 50.2 | 0.05 | 0.05 | 0.61 | 0.043 | 0.59 | 2.5 | 21 | 1 | 8 | 322 | 12.1 | 3.40629 | 0.7353749 | 0.5228527 | 0.2747548 | 0.5106135 | 0.9347693 | 0.01541813 | POINT (554573 3375317) | 4 | La Mesa | 2 | 0 | 20 | 80 | 0